## RCC
W/C | Fly ash | Sand | Gravel | Age | CS
0.386440678 | 0 | 801 | 1209 | 7 | 26.5
0.386440678 | 0 | 801 | 1209 | 28 | 43.2
0.386440678 | 0 | 801 | 1209 | 90 | 49.5
0.386440678 | 0 | 801 | 1209 | 180 | 53.4
0.506493506 | 58 | 791 | 1194 | 7 | 23.1
0.506493506 | 58 | 791 | 1194 | 28 | 35
0.506493506 | 58 | 791 | 1194 | 90 | 41
0.506493506 | 58 | 791 | 1194 | 180 | 44.6
0.791666667 | 112 | 767 | 1158 | 7 | 18.2
0.791666667 | 112 | 767 | 1158 | 28 | 24
0.791666667 | 112 | 767 | 1158 | 90 | 32.5
0.791666667 | 112 | 767 | 1158 | 180 | 36.1
1.227272727 | 165 | 758 | 1144 | 7 | 10.2
1.227272727 | 165 | 758 | 1144 | 28 | 16.8
1.227272727 | 165 | 758 | 1144 | 90 | 24.8
1.227272727 | 165 | 758 | 1144 | 180 | 26.7
0.39 | 0 | 1263 | 861 | 7 | 33.8
0.39 | 0 | 1263 | 861 | 28 | 41
0.39 | 0 | 1263 | 861 | 90 | 54
0.39 | 0 | 1263 | 861 | 180 | 58.4
0.5 | 50 | 1248 | 851 | 7 | 29.1
0.5 | 50 | 1248 | 851 | 28 | 38.9
0.5 | 50 | 1248 | 851 | 90 | 48.1
0.5 | 50 | 1248 | 851 | 180 | 51.2
0.7 | 100 | 1235 | 841 | 7 | 21.8
0.7 | 100 | 1235 | 841 | 28 | 35.6
0.7 | 100 | 1235 | 841 | 90 | 42.2
0.7 | 100 | 1235 | 841 | 180 | 44.1
1.15 | 150 | 1209 | 823 | 7 | 17.7
1.15 | 150 | 1209 | 823 | 28 | 31.8
1.15 | 150 | 1209 | 823 | 90 | 39.5
1.15 | 150 | 1209 | 823 | 180 | 40.6
0.492 | 50 | 1185 | 807 | 7 | 36.2
0.492 | 50 | 1185 | 807 | 28 | 44.4
0.492 | 50 | 1185 | 807 | 90 | 55.2
0.492 | 50 | 1185 | 807 | 180 | 59.4
0.602 | 100 | 1107 | 755 | 7 | 37.3
0.602 | 100 | 1107 | 755 | 28 | 46.6
0.602 | 100 | 1107 | 755 | 90 | 60.6
0.602 | 100 | 1107 | 755 | 180 | 64.3
0.752 | 150 | 1020 | 695 | 7 | 39.3
0.752 | 150 | 1020 | 695 | 28 | 49.5
0.752 | 150 | 1020 | 695 | 90 | 64.6
0.752 | 150 | 1020 | 695 | 180 | 67.7
0.289622642 | 0 | 872 | 1316 | 3 | 18.67
0.289622642 | 0 | 872 | 1316 | 7 | 22.22
0.289622642 | 0 | 872 | 1316 | 28 | 33.74
0.457874016 | 63 | 840.6 | 1267.8 | 3 | 16.89
0.457874016 | 63 | 840.6 | 1267.8 | 7 | 20
0.457874016 | 63 | 840.6 | 1267.8 | 28 | 29.78
0.722105263 | 127 | 814 | 1227.6 | 3 | 11.55
0.722105263 | 127 | 814 | 1227.6 | 7 | 16.44
0.722105263 | 127 | 814 | 1227.6 | 28 | 24
1.113385827 | 190 | 803.1 | 1211.3 | 3 | 3.99
1.113385827 | 190 | 803.1 | 1211.3 | 7 | 8.88
1.113385827 | 190 | 803.1 | 1211.3 | 28 | 16
0.82 | 0 | 1320.9 | 779.1 | 1 | 3.92
0.82 | 0 | 1320.9 | 779.1 | 3 | 9.99
0.82 | 0 | 1320.9 | 779.1 | 28 | 22.57
0.82 | 0 | 1320.9 | 779.1 | 90 | 23.64
0.976470588 | 30 | 1320.9 | 779.1 | 1 | 2.55
0.976470588 | 30 | 1320.9 | 779.1 | 3 | 10.17
0.976470588 | 30 | 1320.9 | 779.1 | 28 | 25.89
0.976470588 | 30 | 1320.9 | 779.1 | 90 | 28.91
1.2 | 60 | 1320.9 | 779.1 | 1 | 2.63
1.2 | 60 | 1320.9 | 779.1 | 3 | 5.07
1.2 | 60 | 1320.9 | 779.1 | 28 | 18.2
1.2 | 60 | 1320.9 | 779.1 | 90 | 23.28
1.545454545 | 90 | 1320.9 | 779.1 | 1 | 1.88
1.545454545 | 90 | 1320.9 | 779.1 | 3 | 3.73
1.545454545 | 90 | 1320.9 | 779.1 | 28 | 11.88
1.545454545 | 90 | 1320.9 | 779.1 | 90 | 19.58
0.53 | 0 | 1226.55 | 723.45 | 1 | 9.51
0.53 | 0 | 1226.55 | 723.45 | 3 | 24.2
0.53 | 0 | 1226.55 | 723.45 | 28 | 46.93
0.53 | 0 | 1226.55 | 723.45 | 90 | 53.5
0.635294118 | 45 | 1226.55 | 723.45 | 1 | 6.91
0.635294118 | 45 | 1226.55 | 723.45 | 3 | 20.49
0.635294118 | 45 | 1226.55 | 723.45 | 28 | 49.18
0.635294118 | 45 | 1226.55 | 723.45 | 90 | 51.34
0.785714286 | 90 | 1226.55 | 723.45 | 1 | 5.1
0.785714286 | 90 | 1226.55 | 723.45 | 3 | 13.62
0.785714286 | 90 | 1226.55 | 723.45 | 28 | 39.83
0.785714286 | 90 | 1226.55 | 723.45 | 90 | 40.35
1.018181818 | 135 | 1226.55 | 723.45 | 1 | 4.35
1.018181818 | 135 | 1226.55 | 723.45 | 3 | 8.64
1.018181818 | 135 | 1226.55 | 723.45 | 28 | 18.48
1.018181818 | 135 | 1226.55 | 723.45 | 90 | 34.58
0.4 | 0 | 1132.2 | 667.8 | 1 | 14.81
0.4 | 0 | 1132.2 | 667.8 | 3 | 34.47
0.4 | 0 | 1132.2 | 667.8 | 28 | 60.85
0.4 | 0 | 1132.2 | 667.8 | 90 | 64.33
0.482352941 | 60 | 1132.2 | 667.8 | 1 | 12.06
0.482352941 | 60 | 1132.2 | 667.8 | 3 | 28.41
0.482352941 | 60 | 1132.2 | 667.8 | 28 | 62.96
0.482352941 | 60 | 1132.2 | 667.8 | 90 | 70.81
0.6 | 120 | 1132.2 | 667.8 | 1 | 8.34
0.6 | 120 | 1132.2 | 667.8 | 3 | 21.4
0.6 | 120 | 1132.2 | 667.8 | 28 | 44.8
0.6 | 120 | 1132.2 | 667.8 | 90 | 60.83
0.8 | 180 | 1132.2 | 667.8 | 1 | 7.83
0.8 | 180 | 1132.2 | 667.8 | 3 | 13.57
0.8 | 180 | 1132.2 | 667.8 | 28 | 27.01
0.8 | 180 | 1132.2 | 667.8 | 90 | 30.1
1.5 | 209 | 807 | 1095 | 3 | 11.2
1.5 | 209 | 807 | 1095 | 7 | 11.7
1.5 | 209 | 807 | 1095 | 28 | 19.1
1.5 | 209 | 807 | 1095 | 91 | 27.5
1.508474576 | 237 | 807 | 1095 | 3 | 14.7
1.508474576 | 237 | 807 | 1095 | 7 | 16.9
1.508474576 | 237 | 807 | 1095 | 28 | 28.2
1.508474576 | 237 | 807 | 1095 | 91 | 40.5
1.813559322 | 237 | 807 | 1095 | 3 | 4.4
1.813559322 | 237 | 807 | 1095 | 7 | 8.2
1.813559322 | 237 | 807 | 1095 | 28 | 18.6
1.813559322 | 237 | 807 | 1095 | 91 | 26
1.491803279 | 244 | 807 | 1095 | 3 | 13.3
1.491803279 | 244 | 807 | 1095 | 7 | 15.9
1.491803279 | 244 | 807 | 1095 | 28 | 28.7
1.491803279 | 244 | 807 | 1095 | 91 | 40.6
1.5 | 232 | 807 | 1095 | 3 | 11.7
1.5 | 232 | 807 | 1095 | 7 | 13.7
1.5 | 232 | 807 | 1095 | 28 | 23.8
1.5 | 232 | 807 | 1095 | 91 | 33.9
1.796296296 | 216 | 807 | 1095 | 3 | 4.6
1.796296296 | 216 | 807 | 1095 | 7 | 7.9
1.796296296 | 216 | 807 | 1095 | 28 | 20.7
1.796296296 | 216 | 807 | 1095 | 91 | 28.3
1.8 | 220 | 807 | 1095 | 3 | 6.5
1.8 | 220 | 807 | 1095 | 7 | 9.8
1.8 | 220 | 807 | 1095 | 28 | 20.9
1.8 | 220 | 807 | 1095 | 91 | 29.7
1.5 | 255 | 807 | 1095 | 3 | 13
1.5 | 255 | 807 | 1095 | 7 | 13.9
1.5 | 255 | 807 | 1095 | 28 | 27.6
1.5 | 255 | 807 | 1095 | 91 | 39.1
1.586206897 | 231 | 807 | 1095 | 3 | 11.7
1.586206897 | 231 | 807 | 1095 | 7 | 15.6
1.586206897 | 231 | 807 | 1095 | 28 | 26.4
1.586206897 | 231 | 807 | 1095 | 91 | 36.7
1.789473684 | 227 | 807 | 1095 | 3 | 5
1.789473684 | 227 | 807 | 1095 | 7 | 8.3
1.789473684 | 227 | 807 | 1095 | 28 | 19.1
1.789473684 | 227 | 807 | 1095 | 91 | 27.2
1.775510204 | 194 | 807 | 1095 | 3 | 3.9
1.775510204 | 194 | 807 | 1095 | 7 | 6.8
1.775510204 | 194 | 807 | 1095 | 28 | 15.7
1.775510204 | 194 | 807 | 1095 | 91 | 22.3
0.752 | 188 | 807 | 1095 | 3 | 27.7
0.752 | 188 | 807 | 1095 | 7 | 34.5
0.752 | 188 | 807 | 1095 | 28 | 41.5
0.752 | 188 | 807 | 1095 | 91 | 54.3
1 | 165 | 807 | 1095 | 3 | 20
1 | 165 | 807 | 1095 | 7 | 22.8
1 | 165 | 807 | 1095 | 28 | 30.3
1 | 165 | 807 | 1095 | 91 | 40.2
0.896551724 | 174 | 807 | 1095 | 3 | 22.3
0.896551724 | 174 | 807 | 1095 | 7 | 29.2
0.896551724 | 174 | 807 | 1095 | 28 | 34.4
0.896551724 | 174 | 807 | 1095 | 91 | 45.7
0.795081967 | 183 | 807 | 1095 | 3 | 26.1
0.795081967 | 183 | 807 | 1095 | 7 | 30.2
0.795081967 | 183 | 807 | 1095 | 28 | 37.6
0.795081967 | 183 | 807 | 1095 | 91 | 48.9
0.717557252 | 131 | 807 | 1095 | 3 | 25.3
0.717557252 | 131 | 807 | 1095 | 7 | 30
0.717557252 | 131 | 807 | 1095 | 28 | 42.1
0.717557252 | 131 | 807 | 1095 | 91 | 59
0.71875 | 160 | 807 | 1095 | 3 | 26.6
0.71875 | 160 | 807 | 1095 | 7 | 32.4
0.71875 | 160 | 807 | 1095 | 28 | 46.6
0.71875 | 160 | 807 | 1095 | 91 | 63.9
0.718954248 | 153 | 807 | 1095 | 3 | 28.6
0.718954248 | 153 | 807 | 1095 | 7 | 35.7
0.718954248 | 153 | 807 | 1095 | 28 | 47.7
0.718954248 | 153 | 807 | 1095 | 91 | 68.1
0.719178082 | 146 | 807 | 1095 | 3 | 28.3
0.719178082 | 146 | 807 | 1095 | 7 | 31.4
0.719178082 | 146 | 807 | 1095 | 28 | 45.3
0.719178082 | 146 | 807 | 1095 | 91 | 63.1
0.718120805 | 149 | 807 | 1095 | 3 | 29.5
0.718120805 | 149 | 807 | 1095 | 7 | 35.6
0.718120805 | 149 | 807 | 1095 | 28 | 49.4
0.718120805 | 149 | 807 | 1095 | 91 | 69.6
0.700636943 | 157 | 807 | 1095 | 3 | 24.8
0.700636943 | 157 | 807 | 1095 | 7 | 32.2
0.700636943 | 157 | 807 | 1095 | 28 | 39.8
0.700636943 | 157 | 807 | 1095 | 91 | 50.9
0.533678756 | 129 | 807 | 1095 | 3 | 33.8
0.533678756 | 129 | 807 | 1095 | 7 | 36.7
0.533678756 | 129 | 807 | 1095 | 28 | 48.8
0.533678756 | 129 | 807 | 1095 | 91 | 62
0.497487437 | 133 | 807 | 1095 | 3 | 35.8
0.497487437 | 133 | 807 | 1095 | 7 | 41.8
0.497487437 | 133 | 807 | 1095 | 28 | 54.8
0.497487437 | 133 | 807 | 1095 | 91 | 70.1
0.666666667 | 116 | 807 | 1095 | 3 | 27.1
0.666666667 | 116 | 807 | 1095 | 7 | 30.8
0.666666667 | 116 | 807 | 1095 | 28 | 43.1
0.666666667 | 116 | 807 | 1095 | 91 | 54.7
0.601092896 | 122 | 807 | 1095 | 3 | 27.5
0.601092896 | 122 | 807 | 1095 | 7 | 34.2
0.601092896 | 122 | 807 | 1095 | 28 | 43.6
0.601092896 | 122 | 807 | 1095 | 91 | 55.4
0.449612403 | 65 | 807 | 1095 | 3 | 35.8
0.449612403 | 65 | 807 | 1095 | 7 | 43.6
0.449612403 | 65 | 807 | 1095 | 28 | 52
0.449612403 | 65 | 807 | 1095 | 91 | 64.4
0.497959184 | 61 | 807 | 1095 | 3 | 29.3
0.497959184 | 61 | 807 | 1095 | 7 | 31.4
0.497959184 | 61 | 807 | 1095 | 28 | 47.5
0.497959184 | 61 | 807 | 1095 | 91 | 57
0.375886525 | 70 | 807 | 1095 | 3 | 42.8
0.375886525 | 70 | 807 | 1095 | 7 | 54.8
0.375886525 | 70 | 807 | 1095 | 28 | 57.6
0.375886525 | 70 | 807 | 1095 | 91 | 69.7
0.397810219 | 68 | 807 | 1095 | 3 | 45.1
0.397810219 | 68 | 807 | 1095 | 7 | 46.9
0.397810219 | 68 | 807 | 1095 | 28 | 56
0.397810219 | 68 | 807 | 1095 | 91 | 68.4
0.300531915 | 0 | 807 | 1095 | 3 | 53.9
0.300531915 | 0 | 807 | 1095 | 7 | 59
0.300531915 | 0 | 807 | 1095 | 28 | 67.3
0.300531915 | 0 | 807 | 1095 | 91 | 75.4
0.398148148 | 0 | 807 | 1095 | 3 | 31.7
0.398148148 | 0 | 807 | 1095 | 7 | 35.3
0.398148148 | 0 | 807 | 1095 | 28 | 51.3
0.398148148 | 0 | 807 | 1095 | 91 | 56.4
0.358600583 | 0 | 807 | 1095 | 3 | 44.8
0.358600583 | 0 | 807 | 1095 | 7 | 53
0.358600583 | 0 | 807 | 1095 | 28 | 61.7
0.358600583 | 0 | 807 | 1095 | 91 | 74.2
0.321428571 | 0 | 807 | 1095 | 3 | 50.9
0.321428571 | 0 | 807 | 1095 | 7 | 57.5
0.321428571 | 0 | 807 | 1095 | 28 | 63.9
0.321428571 | 0 | 807 | 1095 | 91 | 65.2
2 | 145 | 834 | 1254 | 7 | 7.1
2 | 145 | 834 | 1254 | 28 | 15.6
2 | 145 | 834 | 1254 | 91 | 22.2
2.181818182 | 145 | 822 | 1239 | 7 | 7.3
2.181818182 | 145 | 822 | 1239 | 28 | 14.7
2.181818182 | 145 | 822 | 1239 | 91 | 20.5
2.545454545 | 145 | 801 | 1208 | 7 | 7.3
2.545454545 | 145 | 801 | 1208 | 28 | 10.7
2.545454545 | 145 | 801 | 1208 | 91 | 14.7
2.566666667 | 154 | 822 | 1131 | 7 | 6
2.566666667 | 154 | 822 | 1131 | 28 | 12.3
2.566666667 | 154 | 822 | 1131 | 91 | 16.1
2.283333333 | 150 | 845 | 1164 | 7 | 8.1
2.283333333 | 150 | 845 | 1164 | 28 | 13
2.283333333 | 150 | 845 | 1164 | 91 | 22.2
2.2 | 125 | 833 | 1254 | 7 | 5.9
2.2 | 125 | 833 | 1254 | 28 | 12.1
2.2 | 125 | 833 | 1254 | 91 | 18.1
2.2 | 125 | 749 | 1338 | 7 | 6
2.2 | 125 | 749 | 1338 | 28 | 12.3
2.2 | 125 | 749 | 1338 | 91 | 19
1.833333333 | 120 | 844 | 1270 | 7 | 5.6
1.833333333 | 120 | 844 | 1270 | 28 | 16.1
1.833333333 | 120 | 844 | 1270 | 91 | 23.4
1.85 | 110 | 764 | 1364 | 7 | 6.5
1.85 | 110 | 764 | 1364 | 28 | 11.3
1.85 | 110 | 764 | 1364 | 91 | 19.7
1.833333333 | 100 | 768 | 1372 | 7 | 5.7
1.833333333 | 100 | 768 | 1372 | 28 | 11.8
1.833333333 | 100 | 768 | 1372 | 91 | 18.9
1.571428571 | 110 | 761 | 1359 | 7 | 6
1.571428571 | 110 | 761 | 1359 | 28 | 12
1.571428571 | 110 | 761 | 1359 | 91 | 19.9
1.728571429 | 110 | 751 | 1342 | 7 | 5.4
1.728571429 | 110 | 751 | 1342 | 28 | 11.1
1.728571429 | 110 | 751 | 1342 | 91 | 20.4
1.626373626 | 137 | 828 | 1141 | 7 | 7.8
1.626373626 | 137 | 828 | 1141 | 28 | 15.1
1.626373626 | 137 | 828 | 1141 | 91 | 25.9
1.380434783 | 138 | 851 | 1172 | 7 | 11.1
1.380434783 | 138 | 851 | 1172 | 28 | 17.6
1.380434783 | 138 | 851 | 1172 | 91 | 25.6
1.630434783 | 138 | 826 | 1137 | 7 | 8
1.630434783 | 138 | 826 | 1137 | 28 | 13.2
1.630434783 | 138 | 826 | 1137 | 91 | 22.7
1.698795181 | 124 | 847 | 1166 | 7 | 7.5
1.698795181 | 124 | 847 | 1166 | 28 | 11
1.698795181 | 124 | 847 | 1166 | 91 | 19.7
1.566666667 | 130 | 766 | 1241 | 7 | 8
1.566666667 | 130 | 766 | 1241 | 28 | 14.2
1.566666667 | 130 | 766 | 1241 | 91 | 23.7
1.985714286 | 100 | 594 | 1461 | 7 | 6
1.985714286 | 100 | 594 | 1461 | 28 | 11.7
1.985714286 | 100 | 594 | 1461 | 91 | 20
1.985714286 | 100 | 650 | 1406 | 7 | 6.3
1.985714286 | 100 | 650 | 1406 | 28 | 11.3
1.985714286 | 100 | 650 | 1406 | 91 | 20.3
1.492537313 | 90 | 715 | 1460 | 7 | 6.2
1.492537313 | 90 | 715 | 1460 | 28 | 14
1.492537313 | 90 | 715 | 1460 | 91 | 20.2
1.685714286 | 90 | 784 | 1322 | 7 | 7.4
1.685714286 | 90 | 784 | 1322 | 28 | 15
1.685714286 | 90 | 784 | 1322 | 91 | 21.6
1.714285714 | 90 | 620 | 1500 | 7 | 7.7
1.714285714 | 90 | 620 | 1500 | 28 | 12.4
1.714285714 | 90 | 620 | 1500 | 91 | 21.6
2.014285714 | 90 | 718 | 1349 | 7 | 5.2
2.014285714 | 90 | 718 | 1349 | 28 | 10.4
2.014285714 | 90 | 718 | 1349 | 91 | 17.9
1.75 | 100 | 600 | 1447 | 7 | 8.4
1.75 | 100 | 600 | 1447 | 28 | 14.7
1.75 | 100 | 600 | 1447 | 91 | 25.7
1.6625 | 80 | 710 | 1380 | 7 | 6
1.6625 | 80 | 710 | 1380 | 28 | 12.5
1.6625 | 80 | 710 | 1380 | 91 | 19.7
1.714285714 | 70 | 685 | 1460 | 7 | 6.5
1.714285714 | 70 | 685 | 1460 | 28 | 11.1
1.714285714 | 70 | 685 | 1460 | 91 | 18.7
2.5 | 125 | 768 | 1321 | 7 | 3.9
2.5 | 125 | 768 | 1321 | 28 | 8.8
2.5 | 125 | 768 | 1321 | 91 | 16
1.919354839 | 133 | 748 | 1274 | 7 | 6.4
1.919354839 | 133 | 748 | 1274 | 28 | 13.7
1.919354839 | 133 | 748 | 1274 | 91 | 18.3
2.096774194 | 133 | 752 | 1280 | 7 | 4.6
2.096774194 | 133 | 752 | 1280 | 28 | 11
2.096774194 | 133 | 752 | 1280 | 91 | 15.5
2.051724138 | 124 | 750 | 1280 | 7 | 4.3
2.051724138 | 124 | 750 | 1280 | 28 | 10.3
2.051724138 | 124 | 750 | 1280 | 91 | 17.1
2.172413793 | 123 | 764 | 1309 | 7 | 4.7
2.172413793 | 123 | 764 | 1309 | 28 | 10
2.172413793 | 123 | 764 | 1309 | 91 | 16.8
2.172413793 | 123 | 762 | 1309 | 7 | 5.2
2.172413793 | 123 | 762 | 1309 | 28 | 10.3
2.172413793 | 123 | 762 | 1309 | 91 | 16.8
2.172413793 | 123 | 764 | 1249 | 7 | 3.3
2.172413793 | 123 | 764 | 1249 | 28 | 8.8
2.172413793 | 123 | 764 | 1249 | 91 | 14.7
1.830985915 | 132 | 750 | 1282 | 7 | 5.5
1.830985915 | 132 | 750 | 1282 | 28 | 12.3
1.830985915 | 132 | 750 | 1282 | 91 | 18.9
1.764705882 | 126 | 746 | 1272 | 7 | 5
1.764705882 | 126 | 746 | 1272 | 28 | 11.9
1.764705882 | 126 | 746 | 1272 | 91 | 19.9
1.924242424 | 122 | 760 | 1297 | 7 | 5.8
1.924242424 | 122 | 760 | 1297 | 28 | 12.1
1.924242424 | 122 | 760 | 1297 | 91 | 18.7
1.72972973 | 121 | 756 | 1285 | 7 | 6.3
1.72972973 | 121 | 756 | 1285 | 28 | 12.8
1.72972973 | 121 | 756 | 1285 | 91 | 22.4
0.386440678 | 0 | 801 | 1209 | 3 | 18.67
0.386440678 | 0 | 801 | 1209 | 28 | 43.2
0.386440678 | 0 | 801 | 1209 | 180 | 53.4
0.506493506 | 58 | 791 | 1194 | 3 | 12.22
0.506493506 | 58 | 791 | 1194 | 28 | 35
0.506493506 | 58 | 791 | 1194 | 180 | 44.6
0.791666667 | 112 | 767 | 1158 | 3 | 9.11
0.791666667 | 112 | 767 | 1158 | 28 | 24
0.791666667 | 112 | 767 | 1158 | 180 | 36.1
1.227272727 | 165 | 758 | 1144 | 3 | 6
1.227272727 | 165 | 758 | 1144 | 28 | 16.8
1.227272727 | 165 | 758 | 1144 | 180 | 26.7
0.386440678 | 0 | 801 | 1209 | 7 | 26.5
0.386440678 | 0 | 801 | 1209 | 90 | 49.5
0.444444444 | 29.5 | 801 | 1209 | 3 | 17.11
0.444444444 | 29.5 | 801 | 1209 | 7 | 23.88
0.444444444 | 29.5 | 801 | 1209 | 28 | 38.44
0.444444444 | 29.5 | 801 | 1209 | 90 | 45.11
0.525 | 59 | 801 | 1209 | 3 | 16.4
0.525 | 59 | 801 | 1209 | 7 | 23.1
0.525 | 59 | 801 | 1209 | 28 | 35
0.525 | 59 | 801 | 1209 | 90 | 41
0.628571429 | 88.5 | 801 | 1209 | 3 | 14.11
0.628571429 | 88.5 | 801 | 1209 | 7 | 20.44
0.628571429 | 88.5 | 801 | 1209 | 28 | 28.88
0.628571429 | 88.5 | 801 | 1209 | 90 | 36.11
0.8 | 118 | 801 | 1209 | 3 | 12.88
0.8 | 118 | 801 | 1209 | 7 | 18.2
0.8 | 118 | 801 | 1209 | 28 | 24
0.8 | 118 | 801 | 1209 | 90 | 32.5
0.98 | 147.5 | 801 | 1209 | 3 | 9.88
0.98 | 147.5 | 801 | 1209 | 7 | 13.55
0.98 | 147.5 | 801 | 1209 | 28 | 20.11
0.98 | 147.5 | 801 | 1209 | 90 | 29.44
1.25 | 177 | 801 | 1209 | 3 | 8.11
1.25 | 177 | 801 | 1209 | 7 | 10.2
1.25 | 177 | 801 | 1209 | 28 | 16.8
1.25 | 177 | 801 | 1209 | 90 | 24.8
0.353333333 | 0 | 855 | 1320 | 3 | 30.9
0.353333333 | 0 | 855 | 1320 | 7 | 35.2
0.353333333 | 0 | 855 | 1320 | 28 | 46.5
0.353333333 | 0 | 855 | 1320 | 90 | 49.1
0.538095238 | 135 | 773 | 1320 | 3 | 25.8
0.538095238 | 135 | 773 | 1320 | 7 | 38.9
0.538095238 | 135 | 773 | 1320 | 28 | 55.4
0.538095238 | 135 | 773 | 1320 | 90 | 66.5
0.615789474 | 165 | 768 | 1320 | 3 | 25.4
0.615789474 | 165 | 768 | 1320 | 7 | 35
0.615789474 | 165 | 768 | 1320 | 28 | 51.7
0.615789474 | 165 | 768 | 1320 | 90 | 57.4
0.711764706 | 195 | 747 | 1320 | 3 | 16
0.711764706 | 195 | 747 | 1320 | 7 | 26.2
0.711764706 | 195 | 747 | 1320 | 28 | 44.3
0.711764706 | 195 | 747 | 1320 | 90 | 56
0.833333333 | 225 | 725 | 1320 | 3 | 10.4
0.833333333 | 225 | 725 | 1320 | 7 | 26
0.833333333 | 225 | 725 | 1320 | 28 | 40.1
0.833333333 | 225 | 725 | 1320 | 90 | 46.4
0.992307692 | 255 | 700 | 1320 | 3 | 7
0.992307692 | 255 | 700 | 1320 | 7 | 18.7
0.992307692 | 255 | 700 | 1320 | 28 | 39.1
0.992307692 | 255 | 700 | 1320 | 90 | 46
1.209090909 | 285 | 678 | 1320 | 3 | 1.7
1.209090909 | 285 | 678 | 1320 | 7 | 11.5
1.209090909 | 285 | 678 | 1320 | 28 | 32.5
1.209090909 | 285 | 678 | 1320 | 90 | 44.8